## NP_dataset
polymer_MW | LA/GA | mol_MW | mol_logP | mol_TPSA | mol_melting_point | mol_Hacceptors | mol_Hdonors | mol_heteroatoms | drug/polymer | surfactant_concentration | surfactant_HLB | aqueous/organic | pH | solvent_polarity_index | particle_size | EE | LC
14 | 1 | 392.41 | 2.08 | 100.59 | 267.5 | 6 | 3 | 9 | 1 | 1.5 | 18 | 4 | 0 | 5.1 | 210 | 25.18 | 20.12
14 | 1 | 392.41 | 2.08 | 100.59 | 267.5 | 6 | 3 | 9 | 0.5 | 1.5 | 18 | 4 | 0 | 5.1 | 198 | 44.83 | 18.31
14 | 1 | 392.41 | 2.08 | 100.59 | 267.5 | 6 | 3 | 9 | 0.2 | 1.5 | 18 | 4 | 0 | 5.1 | 190 | 51.83 | 9.39
14 | 1 | 392.41 | 2.08 | 100.59 | 267.5 | 6 | 3 | 9 | 0.1 | 1.5 | 18 | 4 | 0 | 5.1 | 181 | 86.6 | 7.97
14 | 1 | 392.41 | 2.08 | 100.59 | 267.5 | 6 | 3 | 9 | 0.05 | 1.5 | 18 | 4 | 0 | 5.1 | 232 | 60.6 | 2.94
45 | 1 | 284.75 | 3.15 | 32.67 | 132 | 2 | 0 | 4 | 0.029 | 0.2 | 20.5 | 4 | 0 | 5.1 | 214 | 82 | 2.29
45 | 1 | 284.75 | 3.15 | 32.67 | 132 | 2 | 0 | 4 | 0.143 | 0.2 | 20.5 | 4 | 0 | 5.1 | 211 | 88 | 11.17
45 | 1 | 284.75 | 3.15 | 32.67 | 132 | 2 | 0 | 4 | 0.3 | 0.85 | 20.5 | 6 | 0 | 5.1 | 176 | 77 | 18.77
45 | 1 | 284.75 | 3.15 | 32.67 | 132 | 2 | 0 | 4 | 0.029 | 0.85 | 20.5 | 2 | 0 | 5.1 | 194 | 81 | 2.26
45 | 1 | 284.75 | 3.15 | 32.67 | 132 | 2 | 0 | 4 | 0.3 | 0.2 | 20.5 | 4 | 0 | 5.1 | 190 | 82 | 19.74
45 | 1 | 284.75 | 3.15 | 32.67 | 132 | 2 | 0 | 4 | 0.5 | 0.85 | 20.5 | 4 | 0 | 5.1 | 148 | 84 | 29.58
45 | 1 | 284.75 | 3.15 | 32.67 | 132 | 2 | 0 | 4 | 0.3 | 0.85 | 20.5 | 2 | 0 | 5.1 | 169 | 82 | 19.74
45 | 1 | 284.75 | 3.15 | 32.67 | 132 | 2 | 0 | 4 | 0.086 | 0.85 | 20.5 | 4 | 0 | 5.1 | 183 | 84 | 6.72
45 | 1 | 284.75 | 3.15 | 32.67 | 132 | 2 | 0 | 4 | 0.017 | 0.85 | 20.5 | 4 | 0 | 5.1 | 286 | 87 | 1.43
45 | 1 | 284.75 | 3.15 | 32.67 | 132 | 2 | 0 | 4 | 0.143 | 1.5 | 20.5 | 4 | 0 | 5.1 | 180 | 86 | 10.94
45 | 1 | 284.75 | 3.15 | 32.67 | 132 | 2 | 0 | 4 | 0.3 | 1.5 | 20.5 | 4 | 0 | 5.1 | 163 | 79 | 19.16
45 | 1 | 284.75 | 3.15 | 32.67 | 132 | 2 | 0 | 4 | 0.05 | 0.2 | 20.5 | 4 | 0 | 5.1 | 337 | 92 | 4.4
45 | 1 | 284.75 | 3.15 | 32.67 | 132 | 2 | 0 | 4 | 0.086 | 1.5 | 20.5 | 6 | 0 | 5.1 | 175 | 85 | 6.79
45 | 1 | 284.75 | 3.15 | 32.67 | 132 | 2 | 0 | 4 | 0.05 | 1.5 | 20.5 | 4 | 0 | 5.1 | 226 | 86 | 4.12
45 | 1 | 284.75 | 3.15 | 32.67 | 132 | 2 | 0 | 4 | 0.05 | 0.85 | 20.5 | 2 | 0 | 5.1 | 257 | 88 | 4.21
45 | 1 | 284.75 | 3.15 | 32.67 | 132 | 2 | 0 | 4 | 0.029 | 1.5 | 20.5 | 4 | 0 | 5.1 | 169 | 76 | 2.13
45 | 1 | 284.75 | 3.15 | 32.67 | 132 | 2 | 0 | 4 | 0.086 | 0.2 | 20.5 | 2 | 0 | 5.1 | 201 | 89 | 7.09
45 | 1 | 284.75 | 3.15 | 32.67 | 132 | 2 | 0 | 4 | 0.083 | 0.85 | 20.5 | 4 | 0 | 5.1 | 276 | 92 | 7.12
45 | 1 | 284.75 | 3.15 | 32.67 | 132 | 2 | 0 | 4 | 0.143 | 0.85 | 20.5 | 2 | 0 | 5.1 | 177 | 87 | 11.05
45 | 1 | 284.75 | 3.15 | 32.67 | 132 | 2 | 0 | 4 | 0.1 | 0.85 | 20.5 | 4 | 0 | 5.1 | 149 | 69 | 6.45
45 | 1 | 284.75 | 3.15 | 32.67 | 132 | 2 | 0 | 4 | 0.029 | 0.85 | 20.5 | 6 | 0 | 5.1 | 180 | 73 | 2.04
45 | 1 | 284.75 | 3.15 | 32.67 | 132 | 2 | 0 | 4 | 0.086 | 0.2 | 20.5 | 6 | 0 | 5.1 | 258 | 91 | 7.24
45 | 1 | 284.75 | 3.15 | 32.67 | 132 | 2 | 0 | 4 | 0.143 | 0.85 | 20.5 | 6 | 0 | 5.1 | 189 | 89 | 11.28
45 | 1 | 284.75 | 3.15 | 32.67 | 132 | 2 | 0 | 4 | 0.086 | 1.5 | 20.5 | 2 | 0 | 5.1 | 174 | 88 | 7.01
45 | 1 | 284.75 | 3.15 | 32.67 | 132 | 2 | 0 | 4 | 0.05 | 0.85 | 20.5 | 6 | 0 | 5.1 | 298 | 91 | 4.35
45 | 1 | 284.75 | 3.15 | 32.67 | 132 | 2 | 0 | 4 | 0.086 | 0.85 | 20.5 | 4 | 0 | 5.1 | 183 | 84 | 6.72
12 | 1 | 400.43 | 0.64 | 147.84 | 123.5 | 7 | 4 | 10 | 0.3 | 0.5 | 20.5 | 4 | 1 | 5.1 | 100.4 | 71.53 | 17.67
12 | 1 | 400.43 | 0.64 | 147.84 | 123.5 | 7 | 4 | 10 | 0.3 | 0.5 | 20.5 | 2.86 | 1 | 5.1 | 91.6 | 69.86 | 17.33
12 | 1 | 400.43 | 0.64 | 147.84 | 123.5 | 7 | 4 | 10 | 0.3 | 0.5 | 20.5 | 2 | 1 | 5.1 | 85.5 | 67.39 | 16.82
12 | 1 | 400.43 | 0.64 | 147.84 | 123.5 | 7 | 4 | 10 | 0.2 | 0.5 | 20.5 | 4 | 1 | 5.1 | 121.7 | 72.65 | 12.69
12 | 1 | 400.43 | 0.64 | 147.84 | 123.5 | 7 | 4 | 10 | 0.2 | 0.5 | 20.5 | 2.86 | 1 | 5.1 | 113.8 | 71.42 | 12.5
12 | 1 | 400.43 | 0.64 | 147.84 | 123.5 | 7 | 4 | 10 | 0.2 | 0.5 | 20.5 | 2 | 1 | 5.1 | 101.4 | 68.21 | 12
12 | 1 | 400.43 | 0.64 | 147.84 | 123.5 | 7 | 4 | 10 | 0.15 | 0.5 | 20.5 | 4 | 1 | 5.1 | 132 | 74.19 | 10.01
12 | 1 | 400.43 | 0.64 | 147.84 | 123.5 | 7 | 4 | 10 | 0.15 | 0.5 | 20.5 | 2.86 | 1 | 5.1 | 119.5 | 73.76 | 9.96
12 | 1 | 400.43 | 0.64 | 147.84 | 123.5 | 7 | 4 | 10 | 0.15 | 0.5 | 20.5 | 2 | 1 | 5.1 | 108.2 | 70.66 | 9.58
12 | 1 | 400.43 | 0.64 | 147.84 | 123.5 | 7 | 4 | 10 | 0.3 | 1 | 20.5 | 4 | 1 | 5.1 | 111.2 | 72.27 | 17.82
12 | 1 | 400.43 | 0.64 | 147.84 | 123.5 | 7 | 4 | 10 | 0.3 | 1 | 20.5 | 2.86 | 1 | 5.1 | 103.5 | 71.64 | 17.69
12 | 1 | 400.43 | 0.64 | 147.84 | 123.5 | 7 | 4 | 10 | 0.3 | 1 | 20.5 | 2 | 1 | 5.1 | 94.9 | 68.34 | 17.01
12 | 1 | 400.43 | 0.64 | 147.84 | 123.5 | 7 | 4 | 10 | 0.2 | 1 | 20.5 | 4 | 1 | 5.1 | 129.7 | 73.23 | 12.77
12 | 1 | 400.43 | 0.64 | 147.84 | 123.5 | 7 | 4 | 10 | 0.2 | 1 | 20.5 | 2.86 | 1 | 5.1 | 118.6 | 72.19 | 12.62
12 | 1 | 400.43 | 0.64 | 147.84 | 123.5 | 7 | 4 | 10 | 0.2 | 1 | 20.5 | 2 | 1 | 5.1 | 110.3 | 69.61 | 12.22
12 | 1 | 400.43 | 0.64 | 147.84 | 123.5 | 7 | 4 | 10 | 0.15 | 1 | 20.5 | 4 | 1 | 5.1 | 159.2 | 75.64 | 10.19
12 | 1 | 400.43 | 0.64 | 147.84 | 123.5 | 7 | 4 | 10 | 0.15 | 1 | 20.5 | 2.86 | 1 | 5.1 | 143.2 | 75.08 | 10.12
12 | 1 | 400.43 | 0.64 | 147.84 | 123.5 | 7 | 4 | 10 | 0.15 | 1 | 20.5 | 2 | 1 | 5.1 | 135.6 | 74.46 | 10.05
12 | 1 | 400.43 | 0.64 | 147.84 | 123.5 | 7 | 4 | 10 | 0.3 | 1.5 | 20.5 | 4 | 1 | 5.1 | 132.5 | 73.12 | 17.99
12 | 1 | 400.43 | 0.64 | 147.84 | 123.5 | 7 | 4 | 10 | 0.3 | 1.5 | 20.5 | 2.86 | 1 | 5.1 | 125.7 | 70.15 | 17.39
12 | 1 | 400.43 | 0.64 | 147.84 | 123.5 | 7 | 4 | 10 | 0.3 | 1.5 | 20.5 | 2 | 1 | 5.1 | 110.6 | 68.81 | 17.11
12 | 1 | 400.43 | 0.64 | 147.84 | 123.5 | 7 | 4 | 10 | 0.2 | 1.5 | 20.5 | 4 | 1 | 5.1 | 143.8 | 74.26 | 12.93
12 | 1 | 400.43 | 0.64 | 147.84 | 123.5 | 7 | 4 | 10 | 0.2 | 1.5 | 20.5 | 2.86 | 1 | 5.1 | 131.5 | 73.15 | 12.76
12 | 1 | 400.43 | 0.64 | 147.84 | 123.5 | 7 | 4 | 10 | 0.2 | 1.5 | 20.5 | 2 | 1 | 5.1 | 119.6 | 70.85 | 12.41
12 | 1 | 400.43 | 0.64 | 147.84 | 123.5 | 7 | 4 | 10 | 0.15 | 1.5 | 20.5 | 4 | 1 | 5.1 | 168.4 | 76.24 | 10.26
12 | 1 | 400.43 | 0.64 | 147.84 | 123.5 | 7 | 4 | 10 | 0.15 | 1.5 | 20.5 | 2.86 | 1 | 5.1 | 154.1 | 75.31 | 10.15
12 | 1 | 400.43 | 0.64 | 147.84 | 123.5 | 7 | 4 | 10 | 0.15 | 1.5 | 20.5 | 2 | 1 | 5.1 | 140.8 | 74.79 | 10.09
98 | 3 | 244.27 | 3.68 | 37.3 | 110.1 | 1 | 1 | 3 | 0.417 | 0.02 | 29 | 2 | -2 | 5.1 | 232.8 | 94.6 | 28.27
98 | 3 | 244.27 | 3.68 | 37.3 | 110.1 | 1 | 1 | 3 | 0.083 | 0.02 | 29 | 2 | -2 | 5.1 | 209.9 | 85.94 | 6.68
98 | 3 | 244.27 | 3.68 | 37.3 | 110.1 | 1 | 1 | 3 | 0.083 | 0.04 | 29 | 2 | -2 | 5.1 | 265.1 | 84.7 | 6.59
25 | 3 | 807.89 | 3.26 | 224.45 | 232 | 14 | 5 | 15 | 0.1 | 0.03 | 13 | 12.5 | 0 | 5.1 | 130.7 | 80.5 | 9.27
45 | 1 | 321.16 | 3.1 | 61.69 | 167 | 3 | 2 | 6 | 0.029 | 0.2 | 20.5 | 6 | 0 | 5.1 | 211 | 70 | 1.96
45 | 1 | 321.16 | 3.1 | 61.69 | 167 | 3 | 2 | 6 | 0.143 | 0.2 | 20.5 | 6 | 0 | 5.1 | 220 | 88.48 | 11.22
45 | 1 | 321.16 | 3.1 | 61.69 | 167 | 3 | 2 | 6 | 0.3 | 0.85 | 20.5 | 10 | 0 | 5.1 | 176 | 83 | 19.94
45 | 1 | 321.16 | 3.1 | 61.69 | 167 | 3 | 2 | 6 | 0.029 | 0.85 | 20.5 | 2 | 0 | 5.1 | 177 | 71 | 1.99
45 | 1 | 321.16 | 3.1 | 61.69 | 167 | 3 | 2 | 6 | 0.3 | 0.2 | 20.5 | 6 | 0 | 5.1 | 205 | 81 | 19.55
45 | 1 | 321.16 | 3.1 | 61.69 | 167 | 3 | 2 | 6 | 0.5 | 0.85 | 20.5 | 6 | 0 | 5.1 | 177 | 83.5 | 29.45
45 | 1 | 321.16 | 3.1 | 61.69 | 167 | 3 | 2 | 6 | 0.3 | 0.85 | 20.5 | 2 | 0 | 5.1 | 184 | 75 | 18.37
45 | 1 | 321.16 | 3.1 | 61.69 | 167 | 3 | 2 | 6 | 0.086 | 0.85 | 20.5 | 6 | 0 | 5.1 | 197 | 86.6 | 6.91
45 | 1 | 321.16 | 3.1 | 61.69 | 167 | 3 | 2 | 6 | 0.017 | 0.85 | 20.5 | 6 | 0 | 5.1 | 271 | 76 | 1.25
45 | 1 | 321.16 | 3.1 | 61.69 | 167 | 3 | 2 | 6 | 0.143 | 1.5 | 20.5 | 6 | 0 | 5.1 | 192 | 84.3 | 10.75
45 | 1 | 321.16 | 3.1 | 61.69 | 167 | 3 | 2 | 6 | 0.3 | 1.5 | 20.5 | 6 | 0 | 5.1 | 177 | 80 | 19.35
45 | 1 | 321.16 | 3.1 | 61.69 | 167 | 3 | 2 | 6 | 0.05 | 0.2 | 20.5 | 6 | 0 | 5.1 | 318 | 90.1 | 4.31
45 | 1 | 321.16 | 3.1 | 61.69 | 167 | 3 | 2 | 6 | 0.086 | 1.5 | 20.5 | 10 | 0 | 5.1 | 191 | 83.5 | 6.68
45 | 1 | 321.16 | 3.1 | 61.69 | 167 | 3 | 2 | 6 | 0.05 | 1.5 | 20.5 | 6 | 0 | 5.1 | 228 | 82 | 3.94
45 | 1 | 321.16 | 3.1 | 61.69 | 167 | 3 | 2 | 6 | 0.05 | 0.85 | 20.5 | 2 | 0 | 5.1 | 241 | 88 | 4.21
45 | 1 | 321.16 | 3.1 | 61.69 | 167 | 3 | 2 | 6 | 0.029 | 1.5 | 20.5 | 6 | 0 | 5.1 | 182.5 | 66.4 | 1.86
45 | 1 | 321.16 | 3.1 | 61.69 | 167 | 3 | 2 | 6 | 0.086 | 0.2 | 20.5 | 2 | 0 | 5.1 | 215 | 87.83 | 7
45 | 1 | 321.16 | 3.1 | 61.69 | 167 | 3 | 2 | 6 | 0.083 | 0.85 | 20.5 | 6 | 0 | 5.1 | 261 | 89 | 6.9
45 | 1 | 321.16 | 3.1 | 61.69 | 167 | 3 | 2 | 6 | 0.143 | 0.85 | 20.5 | 2 | 0 | 5.1 | 193 | 88 | 11.17
45 | 1 | 321.16 | 3.1 | 61.69 | 167 | 3 | 2 | 6 | 0.1 | 0.85 | 20.5 | 6 | 0 | 5.1 | 167 | 65.5 | 6.15
45 | 1 | 321.16 | 3.1 | 61.69 | 167 | 3 | 2 | 6 | 0.029 | 0.85 | 20.5 | 10 | 0 | 5.1 | 192 | 69 | 1.93
45 | 1 | 321.16 | 3.1 | 61.69 | 167 | 3 | 2 | 6 | 0.086 | 0.2 | 20.5 | 10 | 0 | 5.1 | 241 | 88 | 7.01
45 | 1 | 321.16 | 3.1 | 61.69 | 167 | 3 | 2 | 6 | 0.143 | 0.85 | 20.5 | 10 | 0 | 5.1 | 202 | 87 | 11.05
45 | 1 | 321.16 | 3.1 | 61.69 | 167 | 3 | 2 | 6 | 0.086 | 1.5 | 20.5 | 2 | 0 | 5.1 | 186 | 84 | 6.72
45 | 1 | 321.16 | 3.1 | 61.69 | 167 | 3 | 2 | 6 | 0.05 | 0.85 | 20.5 | 10 | 0 | 5.1 | 283 | 88 | 4.21
45 | 1 | 321.16 | 3.1 | 61.69 | 167 | 3 | 2 | 6 | 0.086 | 0.85 | 20.5 | 6 | 0 | 5.1 | 193 | 85.12 | 6.8
12 | 1 | 393.36 | 1.99 | 124.56 | 184 | 8 | 1 | 9 | 0.006 | 1.31 | 18 | 1.78 | -2 | 5.1 | 207 | 33.5 | 0.34
14 | 1 | 628.81 | 4.33 | 120 | 125.5 | 5 | 4 | 9 | 0.2 | 0.5 | 29 | 2 | 0 | 5.1 | 126.6 | 36.5 | 6.8
14 | 1 | 628.81 | 4.33 | 120 | 125.5 | 5 | 4 | 9 | 0.2 | 0.75 | 29 | 2 | 0 | 5.1 | 131.3 | 29.4 | 5.55
14 | 1 | 628.81 | 4.33 | 120 | 125.5 | 5 | 4 | 9 | 0.2 | 1 | 29 | 2 | 0 | 5.1 | 140.8 | 21.3 | 4.09
14 | 1 | 628.81 | 4.33 | 120 | 125.5 | 5 | 4 | 9 | 0.1 | 0.5 | 29 | 2 | 0 | 5.1 | 127.3 | 50.9 | 4.84
14 | 1 | 628.81 | 4.33 | 120 | 125.5 | 5 | 4 | 9 | 0.1 | 0.75 | 29 | 2 | 0 | 5.1 | 136.3 | 48.7 | 4.64
14 | 1 | 628.81 | 4.33 | 120 | 125.5 | 5 | 4 | 9 | 0.1 | 1 | 29 | 2 | 0 | 5.1 | 139.7 | 38.2 | 3.68
14 | 1 | 628.81 | 4.33 | 120 | 125.5 | 5 | 4 | 9 | 0.067 | 0.5 | 29 | 2 | 0 | 5.1 | 159.7 | 51.1 | 3.29
14 | 1 | 628.81 | 4.33 | 120 | 125.5 | 5 | 4 | 9 | 0.067 | 0.75 | 29 | 2 | 0 | 5.1 | 163.5 | 57.3 | 3.68
14 | 1 | 628.81 | 4.33 | 120 | 125.5 | 5 | 4 | 9 | 0.067 | 1 | 29 | 2 | 0 | 5.1 | 176.9 | 40.3 | 2.62
14 | 1 | 628.81 | 4.33 | 120 | 125.5 | 5 | 4 | 9 | 0.3 | 0.5 | 29 | 2 | 0 | 5.1 | 144.1 | 61.6 | 15.6
14 | 1 | 628.81 | 4.33 | 120 | 125.5 | 5 | 4 | 9 | 0.3 | 0.75 | 29 | 2 | 0 | 5.1 | 148.2 | 55.4 | 14.25
14 | 1 | 628.81 | 4.33 | 120 | 125.5 | 5 | 4 | 9 | 0.3 | 1 | 29 | 2 | 0 | 5.1 | 152.6 | 47.4 | 12.45
14 | 1 | 628.81 | 4.33 | 120 | 125.5 | 5 | 4 | 9 | 0.15 | 0.5 | 29 | 2 | 0 | 5.1 | 155.6 | 83.3 | 11.11
14 | 1 | 628.81 | 4.33 | 120 | 125.5 | 5 | 4 | 9 | 0.15 | 0.75 | 29 | 2 | 0 | 5.1 | 159.6 | 73.2 | 9.89
14 | 1 | 628.81 | 4.33 | 120 | 125.5 | 5 | 4 | 9 | 0.15 | 1 | 29 | 2 | 0 | 5.1 | 165.2 | 63.1 | 8.65
14 | 1 | 628.81 | 4.33 | 120 | 125.5 | 5 | 4 | 9 | 0.1 | 0.5 | 29 | 2 | 0 | 5.1 | 162.6 | 91.4 | 8.37
14 | 1 | 628.81 | 4.33 | 120 | 125.5 | 5 | 4 | 9 | 0.1 | 0.75 | 29 | 2 | 0 | 5.1 | 169.7 | 84.6 | 7.8
14 | 1 | 628.81 | 4.33 | 120 | 125.5 | 5 | 4 | 9 | 0.1 | 1 | 29 | 2 | 0 | 5.1 | 173.8 | 77.5 | 7.19
14 | 1 | 628.81 | 4.33 | 120 | 125.5 | 5 | 4 | 9 | 0.4 | 0.5 | 29 | 2 | 0 | 5.1 | 142.1 | 93.3 | 27.18
14 | 1 | 628.81 | 4.33 | 120 | 125.5 | 5 | 4 | 9 | 0.4 | 0.75 | 29 | 2 | 0 | 5.1 | 163.3 | 91.4 | 26.77
14 | 1 | 628.81 | 4.33 | 120 | 125.5 | 5 | 4 | 9 | 0.4 | 1 | 29 | 2 | 0 | 5.1 | 175.5 | 87.6 | 25.95
14 | 1 | 628.81 | 4.33 | 120 | 125.5 | 5 | 4 | 9 | 0.2 | 0.5 | 29 | 2 | 0 | 5.1 | 214.8 | 95.7 | 16.07
14 | 1 | 628.81 | 4.33 | 120 | 125.5 | 5 | 4 | 9 | 0.2 | 0.75 | 29 | 2 | 0 | 5.1 | 231.3 | 91.4 | 15.45
14 | 1 | 628.81 | 4.33 | 120 | 125.5 | 5 | 4 | 9 | 0.2 | 1 | 29 | 2 | 0 | 5.1 | 233.6 | 75.3 | 13.09
14 | 1 | 628.81 | 4.33 | 120 | 125.5 | 5 | 4 | 9 | 0.133 | 0.5 | 29 | 2 | 0 | 5.1 | 207.4 | 93.8 | 11.12
14 | 1 | 628.81 | 4.33 | 120 | 125.5 | 5 | 4 | 9 | 0.133 | 0.75 | 29 | 2 | 0 | 5.1 | 237.1 | 85.1 | 10.19
14 | 1 | 628.81 | 4.33 | 120 | 125.5 | 5 | 4 | 9 | 0.133 | 1 | 29 | 2 | 0 | 5.1 | 236.1 | 71.1 | 8.66
57.5 | 1 | 296.84 | 3.27 | 32.34 | 242 | 2 | 1 | 4 | 0.25 | 0.16 | 13 | 4 | 0 | 5.1 | 220.7 | 57.06 | 8.69
57.5 | 1 | 296.84 | 3.27 | 32.34 | 242 | 2 | 1 | 4 | 0.083 | 0.24 | 13 | 4 | 0 | 5.1 | 267.3 | 68.8 | 13.38
57.5 | 1 | 296.84 | 3.27 | 32.34 | 242 | 2 | 1 | 4 | 0.25 | 0.24 | 13 | 4 | 0 | 5.1 | 194.6 | 52.5 | 14.43
57.5 | 1 | 296.84 | 3.27 | 32.34 | 242 | 2 | 1 | 4 | 0.125 | 0.08 | 13 | 4 | 0 | 5.1 | 259.3 | 64.5 | 9.63
57.5 | 1 | 296.84 | 3.27 | 32.34 | 242 | 2 | 1 | 4 | 0.125 | 0.24 | 13 | 4 | 0 | 5.1 | 231.1 | 63.8 | 16.76
57.5 | 1 | 296.84 | 3.27 | 32.34 | 242 | 2 | 1 | 4 | 0.083 | 0.16 | 13 | 4 | 0 | 5.1 | 279.4 | 72.3 | 9.2
57.5 | 1 | 296.84 | 3.27 | 32.34 | 242 | 2 | 1 | 4 | 0.25 | 0.08 | 13 | 4 | 0 | 5.1 | 227.5 | 48.9 | 12.39
57.5 | 1 | 296.84 | 3.27 | 32.34 | 242 | 2 | 1 | 4 | 0.125 | 0.16 | 13 | 4 | 0 | 5.1 | 243.2 | 66.9 | 14.67
57.5 | 1 | 296.84 | 3.27 | 32.34 | 242 | 2 | 1 | 4 | 0.083 | 0.08 | 13 | 4 | 0 | 5.1 | 331.6 | 65.7 | 13.49
26.5 | 1 | 853.92 | 3.74 | 221.29 | 214.5 | 14 | 4 | 15 | 0.05 | 1 | 18 | 2 | 0 | 5.1 | 223.4 | 82.1 | 3.94
26.5 | 1 | 853.92 | 3.74 | 221.29 | 214.5 | 14 | 4 | 15 | 0.02 | 1 | 18 | 2 | 0 | 5.1 | 218.6 | 87.8 | 1.73
26.5 | 1 | 853.92 | 3.74 | 221.29 | 214.5 | 14 | 4 | 15 | 0.02 | 1 | 18 | 4 | 0 | 5.1 | 302.9 | 80.4 | 1.58
26.5 | 1 | 853.92 | 3.74 | 221.29 | 214.5 | 14 | 4 | 15 | 0.1 | 1 | 18 | 2 | 0 | 5.1 | 266.8 | 80.1 | 7.42
26.5 | 1 | 853.92 | 3.74 | 221.29 | 214.5 | 14 | 4 | 15 | 0.04 | 1 | 18 | 2 | 0 | 5.1 | 201.9 | 85.5 | 3.31
26.5 | 1 | 853.92 | 3.74 | 221.29 | 214.5 | 14 | 4 | 15 | 0.04 | 1 | 18 | 4 | 0 | 5.1 | 246.2 | 80.2 | 3.11
12 | 1 | 749 | 1.9 | 180.08 | 114 | 14 | 5 | 14 | 0.333 | 2 | 18 | 16 | 0 | 5.1 | 212 | 78.5 | 20.74
12 | 1 | 749 | 1.9 | 180.08 | 114 | 14 | 5 | 14 | 0.5 | 2 | 18 | 16 | 0 | 5.1 | 230 | 66.8 | 25.04
12 | 1 | 749 | 1.9 | 180.08 | 114 | 14 | 5 | 14 | 1 | 2 | 18 | 16 | 0 | 5.1 | 252 | 50.5 | 33.55
2.4 | 1 | 479.02 | 3.93 | 55.08 | 165 | 3 | 1 | 6 | 0.008 | 0.1 | 20.5 | 10 | 0 | 5.1 | 171.5 | 47 | 0.39
3.2 | 2.33 | 479.02 | 3.93 | 55.08 | 165 | 3 | 1 | 6 | 0.008 | 0.1 | 20.5 | 10 | 0 | 5.1 | 166.7 | 56 | 0.46
17 | 1 | 479.02 | 3.93 | 55.08 | 165 | 3 | 1 | 6 | 0.008 | 0.1 | 20.5 | 10 | 0 | 5.1 | 164.6 | 18 | 0.15
60 | 1 | 350.44 | 4.92 | 46.34 | 212 | 5 | 0 | 5 | 0.002 | 0 | 0 | 2.5 | 0 | 5.1 | 61 | 52.3 | 0.1
60 | 1 | 350.44 | 4.92 | 46.34 | 212 | 5 | 0 | 5 | 0.002 | 0 | 0 | 2.5 | 0 | 4 | 60 | 49.2 | 0.1
60 | 1 | 350.44 | 4.92 | 46.34 | 212 | 5 | 0 | 5 | 0.005 | 0 | 0 | 2.5 | 0 | 5.1 | 51 | 25.5 | 0.12
60 | 1 | 350.44 | 4.92 | 46.34 | 212 | 5 | 0 | 5 | 0.005 | 0 | 0 | 2.5 | 0 | 4 | 67 | 28 | 0.14
60 | 1 | 350.44 | 4.92 | 46.34 | 212 | 5 | 0 | 5 | 0.05 | 0 | 0 | 2.5 | 0 | 5.1 | 54 | 3.8 | 0.19
60 | 1 | 350.44 | 4.92 | 46.34 | 212 | 5 | 0 | 5 | 0.05 | 0 | 0 | 2.5 | 0 | 4 | 83 | 6.4 | 0.32
60 | 1 | 350.44 | 4.92 | 46.34 | 212 | 5 | 0 | 5 | 0.005 | 0 | 0 | 2.5 | 0 | 5.1 | 51 | 25.5 | 0.12
75 | 1.86 | 350.44 | 4.92 | 46.34 | 212 | 5 | 0 | 5 | 0.005 | 0 | 0 | 2.5 | 0 | 5.1 | 75 | 25.7 | 0.13
75 | 5.67 | 350.44 | 4.92 | 46.34 | 212 | 5 | 0 | 5 | 0.005 | 0 | 0 | 2.5 | 0 | 5.1 | 99 | 30.1 | 0.15
60 | 1 | 350.44 | 4.92 | 46.34 | 212 | 5 | 0 | 5 | 0.005 | 0 | 0 | 10 | 0 | 5.1 | 100 | 13.7 | 0.07
60 | 1 | 350.44 | 4.92 | 46.34 | 212 | 5 | 0 | 5 | 0.005 | 0 | 0 | 2.5 | 0 | 5.1 | 68 | 7.4 | 0.04
60 | 1 | 350.44 | 4.92 | 46.34 | 212 | 5 | 0 | 5 | 0.005 | 0 | 0 | 3.5 | 0 | 5.1 | 64 | 8.1 | 0.04
60 | 1 | 350.44 | 4.92 | 46.34 | 212 | 5 | 0 | 5 | 0.005 | 0 | 0 | 2.5 | 0 | 5.1 | 51 | 25.5 | 0.12
60 | 1 | 350.44 | 4.92 | 46.34 | 212 | 5 | 0 | 5 | 0.005 | 0 | 0 | 2 | 0 | 5.1 | 53 | 32.4 | 0.16
45 | 1 | 705.65 | 5.58 | 104.7 | 166.2 | 12 | 0 | 14 | 0.2 | 0.3 | 29 | 10 | 0 | 5.1 | 175 | 61 | 10.87
45 | 1 | 705.65 | 5.58 | 104.7 | 166.2 | 12 | 0 | 14 | 0.1 | 0.3 | 29 | 10 | 0 | 5.1 | 178 | 72 | 6.72
45 | 1 | 705.65 | 5.58 | 104.7 | 166.2 | 12 | 0 | 14 | 0.067 | 0.3 | 29 | 10 | 0 | 5.1 | 191 | 73 | 4.64
12 | 1 | 380.83 | 1.49 | 89.64 | 235 | 4 | 2 | 6 | 0.05 | 1 | 18 | 3 | 0 | 5.1 | 234.8 | 55.3 | 2.69
12 | 1 | 375.4 | 1.98 | 83.8 | 167.5 | 6 | 2 | 8 | 0.1 | 1 | 18 | 3 | 0 | 5.1 | 176.6 | 34.1 | 3.3
90 | 3 | 372.55 | 3.81 | 58.2 | 253 | 2 | 2 | 4 | 0.1 | 0.5 | 20.5 | 10 | 0 | 5.8 | 355.68 | 80.56 | 7.46
90 | 3 | 372.55 | 3.81 | 58.2 | 253 | 2 | 2 | 4 | 0.05 | 0.5 | 20.5 | 10 | 0 | 5.8 | 575.97 | 90.72 | 4.34
90 | 3 | 372.55 | 3.81 | 58.2 | 253 | 2 | 2 | 4 | 0.033 | 0.5 | 20.5 | 10 | 0 | 5.8 | 1012.04 | 98.9 | 3.19
90 | 3 | 372.55 | 3.81 | 58.2 | 253 | 2 | 2 | 4 | 0.1 | 0.25 | 20.5 | 10 | 0 | 5.8 | 229.1 | 92.06 | 8.43
90 | 3 | 372.55 | 3.81 | 58.2 | 253 | 2 | 2 | 4 | 0.1 | 0.5 | 20.5 | 10 | 0 | 5.8 | 211.25 | 85.47 | 7.87
90 | 3 | 372.55 | 3.81 | 58.2 | 253 | 2 | 2 | 4 | 0.1 | 1 | 20.5 | 10 | 0 | 5.8 | 365.62 | 80.28 | 7.43
90 | 3 | 372.55 | 3.81 | 58.2 | 253 | 2 | 2 | 4 | 0.1 | 0.5 | 20.5 | 10 | 0 | 5.8 | 503.59 | 85.07 | 7.84
90 | 3 | 372.55 | 3.81 | 58.2 | 253 | 2 | 2 | 4 | 0.1 | 0.5 | 20.5 | 10 | 0 | 5.8 | 447.96 | 90.52 | 8.3
90 | 3 | 372.55 | 3.81 | 58.2 | 253 | 2 | 2 | 4 | 0.1 | 0.5 | 20.5 | 10 | 0 | 5.8 | 398.95 | 92.85 | 8.5
48 | 1 | 625.04 | 4.2 | 103.86 | 300 | 6 | 0 | 9 | 0.175 | 0 | 0 | 5 | 0 | 7.2 | 113.5 | 64.3 | 9.59
48 | 1 | 625.04 | 4.2 | 103.86 | 300 | 6 | 0 | 9 | 0.057 | 0 | 0 | 40 | 0 | 7.2 | 93.3 | 43 | 2.32
48 | 1 | 625.04 | 4.2 | 103.86 | 300 | 6 | 0 | 9 | 0.1 | 0 | 0 | 22.5 | 0 | 7.2 | 103.5 | 48.7 | 4.43
48 | 1 | 625.04 | 4.2 | 103.86 | 300 | 6 | 0 | 9 | 0.1 | 0 | 0 | 22.5 | 0 | 7.2 | 85.6 | 50.7 | 4.61
48 | 1 | 625.04 | 4.2 | 103.86 | 300 | 6 | 0 | 9 | 0.25 | 0 | 0 | 22.5 | 0 | 7.2 | 90.3 | 33.4 | 6.68
48 | 1 | 625.04 | 4.2 | 103.86 | 300 | 6 | 0 | 9 | 0.1 | 0 | 0 | 22.5 | 0 | 7.2 | 108.1 | 47.3 | 4.3
48 | 1 | 625.04 | 4.2 | 103.86 | 300 | 6 | 0 | 9 | 0.175 | 0 | 0 | 40 | 0 | 7.2 | 78.3 | 33.9 | 5.04
48 | 1 | 625.04 | 4.2 | 103.86 | 300 | 6 | 0 | 9 | 0.143 | 0 | 0 | 40 | 0 | 7.2 | 104.4 | 30.6 | 3.83
48 | 1 | 625.04 | 4.2 | 103.86 | 300 | 6 | 0 | 9 | 0.07 | 0 | 0 | 40 | 0 | 7.2 | 92.2 | 56.3 | 3.68
48 | 1 | 625.04 | 4.2 | 103.86 | 300 | 6 | 0 | 9 | 0.057 | 0 | 0 | 5 | 0 | 7.2 | 123.1 | 60.5 | 3.27
48 | 1 | 625.04 | 4.2 | 103.86 | 300 | 6 | 0 | 9 | 0.04 | 0 | 0 | 22.5 | 0 | 7.2 | 105.2 | 71.5 | 2.75
48 | 1 | 625.04 | 4.2 | 103.86 | 300 | 6 | 0 | 9 | 0.1 | 0 | 0 | 22.5 | 0 | 7.2 | 112.8 | 49.4 | 4.49
48 | 1 | 625.04 | 4.2 | 103.86 | 300 | 6 | 0 | 9 | 0.1 | 0 | 0 | 22.5 | 0 | 7.2 | 108.2 | 60.6 | 5.5
48 | 1 | 625.04 | 4.2 | 103.86 | 300 | 6 | 0 | 9 | 0.1 | 0 | 0 | 22.5 | 0 | 7.2 | 117.3 | 51.7 | 4.7
48 | 1 | 625.04 | 4.2 | 103.86 | 300 | 6 | 0 | 9 | 0.07 | 0 | 0 | 5 | 0 | 7.2 | 125.9 | 79 | 5.16
48 | 1 | 625.04 | 4.2 | 103.86 | 300 | 6 | 0 | 9 | 0.1 | 0 | 0 | 22.5 | 0 | 7.2 | 122.6 | 59 | 5.36
48 | 1 | 625.04 | 4.2 | 103.86 | 300 | 6 | 0 | 9 | 0.143 | 0 | 0 | 5 | 0 | 7.2 | 125.8 | 50.4 | 6.3
45 | 1 | 298.38 | 2.84 | 46.15 | 87 | 5 | 0 | 5 | 0.067 | 0.5 | 18 | 3 | 0 | 5.1 | 190.2 | 78.5 | 4.9
45 | 1 | 298.38 | 2.84 | 46.15 | 87 | 5 | 0 | 5 | 0.067 | 1 | 18 | 3 | 0 | 5.1 | 214.3 | 80 | 5
45 | 1 | 298.38 | 2.84 | 46.15 | 87 | 5 | 0 | 5 | 0.133 | 1 | 18 | 3 | 0 | 5.1 | 196.8 | 78.3 | 9.2
45 | 1 | 298.38 | 2.84 | 46.15 | 87 | 5 | 0 | 5 | 0.133 | 0.5 | 18 | 3 | 0 | 5.1 | 245.5 | 80.6 | 9.5
45 | 1 | 298.38 | 2.84 | 46.15 | 87 | 5 | 0 | 5 | 0.133 | 0.5 | 18 | 2 | 0 | 5.1 | 129.3 | 86.9 | 10.2
98 | 3 | 244.27 | 3.68 | 37.3 | 110.1 | 1 | 1 | 3 | 0.139 | 1 | 29 | 2 | -2 | 5.1 | 245.2 | 92.07 | 11.34
98 | 3 | 244.27 | 3.68 | 37.3 | 110.1 | 1 | 1 | 3 | 0.139 | 1 | 29 | 2 | -1 | 5.1 | 157.7 | 74.4 | 9.37
98 | 3 | 244.27 | 3.68 | 37.3 | 110.1 | 1 | 1 | 3 | 0.417 | 1 | 29 | 2 | -2 | 5.1 | 232.8 | 94.6 | 28.27
98 | 3 | 244.27 | 3.68 | 37.3 | 110.1 | 1 | 1 | 3 | 0.417 | 1 | 29 | 2 | -1 | 5.1 | 185.7 | 87.3 | 26.67
98 | 3 | 244.27 | 3.68 | 37.3 | 110.1 | 1 | 1 | 3 | 0.139 | 2 | 29 | 2 | -1 | 5.1 | 286 | 97.53 | 11.93
98 | 3 | 244.27 | 3.68 | 37.3 | 110.1 | 1 | 1 | 3 | 0.139 | 2 | 29 | 2 | -1 | 5.1 | 210.3 | 80.05 | 10.01
98 | 3 | 244.27 | 3.68 | 37.3 | 110.1 | 1 | 1 | 3 | 0.417 | 2 | 29 | 2 | -2 | 5.1 | 277.6 | 93.55 | 28.05
98 | 3 | 244.27 | 3.68 | 37.3 | 110.1 | 1 | 1 | 3 | 0.417 | 2 | 29 | 2 | -1 | 5.1 | 266.8 | 89.39 | 27.14
98 | 3 | 244.27 | 3.68 | 37.3 | 110.1 | 1 | 1 | 3 | 0.278 | 1.5 | 29 | 2 | 0 | 5.1 | 205.4 | 85.42 | 19.18
98 | 3 | 244.27 | 3.68 | 37.3 | 110.1 | 1 | 1 | 3 | 0.278 | 1.5 | 29 | 2 | -2 | 5.1 | 247.9 | 94.16 | 20.73
98 | 3 | 244.27 | 3.68 | 37.3 | 110.1 | 1 | 1 | 3 | 0.511 | 1.5 | 29 | 2 | -1 | 5.1 | 229.9 | 88.65 | 31.18
98 | 3 | 244.27 | 3.68 | 37.3 | 110.1 | 1 | 1 | 3 | 0.044 | 1.5 | 29 | 2 | -1 | 5.1 | 223.7 | 89.62 | 3.83
98 | 3 | 244.27 | 3.68 | 37.3 | 110.1 | 1 | 1 | 3 | 0.278 | 2.34 | 29 | 2 | -1 | 5.1 | 221.6 | 85.37 | 19.17
98 | 3 | 244.27 | 3.68 | 37.3 | 110.1 | 1 | 1 | 3 | 0.278 | 0.66 | 29 | 2 | -1 | 5.1 | 185.1 | 84.74 | 19.05
98 | 3 | 244.27 | 3.68 | 37.3 | 110.1 | 1 | 1 | 3 | 0.278 | 1.5 | 29 | 2 | -1 | 5.1 | 202.5 | 81.33 | 18.43
98 | 3 | 244.27 | 3.68 | 37.3 | 110.1 | 1 | 1 | 3 | 0.278 | 1.5 | 29 | 2 | -1 | 5.1 | 204 | 80.68 | 18.31
15.3 | 1 | 130.08 | -0.8 | 65.72 | 282 | 2 | 2 | 5 | 0.02 | 1 | 18 | 2 | 0 | 5.1 | 181.4 | 4.91 | 0.17
15.3 | 1 | 130.08 | -0.8 | 65.72 | 282 | 2 | 2 | 5 | 0.06 | 1 | 18 | 2 | 0 | 5.1 | 184.9 | 7.03 | 0.89
15.3 | 1 | 130.08 | -0.8 | 65.72 | 282 | 2 | 2 | 5 | 0.1 | 1 | 18 | 2 | 0 | 5.1 | 185.8 | 8.46 | 1.65
15.3 | 1 | 130.08 | -0.8 | 65.72 | 282 | 2 | 2 | 5 | 0.16 | 1 | 18 | 2 | 0 | 5.1 | 187.6 | 8.57 | 2.83
15.3 | 1 | 130.08 | -0.8 | 65.72 | 282 | 2 | 2 | 5 | 0.2 | 1 | 18 | 2 | 0 | 5.1 | 186.2 | 8.64 | 3.28
15.3 | 1 | 130.08 | -0.8 | 65.72 | 282 | 2 | 2 | 5 | 0.24 | 1 | 18 | 2 | 0 | 5.1 | 188.4 | 8.64 | 4.4
15.3 | 1 | 130.08 | -0.8 | 65.72 | 282 | 2 | 2 | 5 | 0.3 | 1 | 18 | 2 | 0 | 5.1 | 190.7 | 8.52 | 5.43
12 | 1 | 182.22 | 2.88 | 13.14 | 52 | 1 | 0 | 1 | 0.04 | 1 | 20.5 | 7.5 | 0 | 5.1 | 214.5 | 68 | 2.7
45 | 1 | 256.1 | 2.01 | 90.71 | 217 | 5 | 2 | 7 | 0.1 | 1 | 20.5 | 5 | 0 | 5.1 | 184.6 | 84.87 | 10.21
95.5 | 3 | 260.38 | 2.85 | 32.34 | 242 | 2 | 1 | 3 | 0.04 | 0.8 | 18 | 3 | 0 | 5.1 | 92.2 | 5.4 | 0.22
12 | 1 | 239.32 | 1.31 | 72.72 | 151 | 4 | 4 | 4 | 0.053 | 0 | 0 | 5 | 0 | 5.1 | 127 | 25.2 | 1.3
10 | 1 | 588.56 | 1.34 | 160.83 | 243.5 | 13 | 3 | 13 | 0.1 | 1 | 29 | 2.5 | 0 | 5.1 | 91.8 | 57.64 | 1.04
10 | 1 | 588.56 | 1.34 | 160.83 | 243.5 | 13 | 3 | 13 | 0.1 | 1 | 29 | 2.5 | 0 | 5.1 | 103.7 | 66.11 | 1.14
10 | 1 | 588.56 | 1.34 | 160.83 | 243.5 | 13 | 3 | 13 | 0.1 | 1 | 29 | 2.5 | 0 | 5.1 | 105.1 | 78.99 | 1.45
45 | 1 | 557.61 | 0.83 | 180.97 | 100.5 | 14 | 2 | 16 | 0.1 | 0.5 | 29 | 3.33 | 0 | 5.1 | 209.53 | 39.49 | 3.8
45 | 1 | 557.61 | 0.83 | 180.97 | 100.5 | 14 | 2 | 16 | 0.05 | 0.5 | 29 | 3.33 | 0 | 5.1 | 189.4 | 30.68 | 1.51
93 | 1.86 | 254.29 | 3.11 | 54.37 | 94 | 2 | 1 | 3 | 0.5 | 1 | 29 | 10 | 0 | 5.1 | 216 | 13.21 | 6.2
93 | 1.86 | 430.72 | 8.84 | 29.46 | 94 | 2 | 1 | 2 | 0.5 | 1 | 29 | 10 | 0 | 5.1 | 253 | 88.25 | 30.62
69.9 | 3 | 254.29 | 3.11 | 54.37 | 94 | 2 | 1 | 3 | 0.5 | 1 | 29 | 10 | 0 | 5.1 | 207 | 7.91 | 3.8
69.9 | 3 | 430.72 | 8.84 | 29.46 | 94 | 2 | 1 | 2 | 0.5 | 1 | 29 | 10 | 0 | 5.1 | 257 | 90.28 | 31.1
12 | 1 | 316.35 | 3.6 | 57.15 | 116.5 | 5 | 1 | 5 | 0.02 | 0 | 0 | 2.5 | 0 | 5.1 | 117 | 31 | 0.61
12 | 1 | 316.35 | 3.6 | 57.15 | 116.5 | 5 | 1 | 5 | 0.01 | 0 | 0 | 2.5 | 0 | 5.1 | 198 | 32 | 0.41
46 | 1 | 152.15 | 1.18 | 46.53 | 131 | 3 | 1 | 3 | 0.5 | 0.1 | 20.5 | 10 | 0 | 4 | 178 | 0.3 | 0.2
46 | 1 | 166.18 | 1.57 | 46.53 | 116 | 3 | 1 | 3 | 0.5 | 0.1 | 20.5 | 10 | 0 | 4 | 191 | 1.3 | 0.8
46 | 1 | 180.2 | 1.96 | 46.53 | 96.5 | 3 | 1 | 3 | 0.5 | 0.1 | 20.5 | 10 | 0 | 4 | 184 | 2.2 | 1.3
46 | 1 | 194.23 | 2.35 | 46.53 | 68.5 | 3 | 1 | 3 | 0.5 | 0.1 | 20.5 | 10 | 0 | 4 | 186 | 4.9 | 3.1
46 | 1 | 236.31 | 3.52 | 46.53 | 49.8 | 3 | 1 | 3 | 0.5 | 0.1 | 20.5 | 10 | 0 | 4 | 201 | 7.4 | 6.6
46 | 1 | 250.34 | 3.91 | 46.53 | 50 | 3 | 1 | 3 | 0.5 | 0.1 | 20.5 | 10 | 0 | 4 | 176 | 12.3 | 8.9
18 | 1 | 414.63 | 5.71 | 38.69 | 205.5 | 3 | 1 | 3 | 0.5 | 0.5 | 29 | 10 | 0 | 5.8 | 272.6 | 58.48 | 4.54
18 | 1 | 414.63 | 5.71 | 38.69 | 205.5 | 3 | 1 | 3 | 0.333 | 0.5 | 29 | 10 | 0 | 5.8 | 147.98 | 78.68 | 8.38
18 | 1 | 414.63 | 5.71 | 38.69 | 205.5 | 3 | 1 | 3 | 0.25 | 0.5 | 29 | 10 | 0 | 5.8 | 346.6 | 72.8 | 7.07
31 | 1 | 466.98 | 4.1 | 80.67 | 196 | 5 | 1 | 7 | 0.231 | 0.85 | 15 | 2 | 0 | 5.1 | 205.2 | 80.37 | 15.65
31 | 1 | 466.98 | 4.1 | 80.67 | 196 | 5 | 1 | 7 | 0.176 | 0.85 | 15 | 2 | 0 | 5.1 | 245.8 | 80.14 | 12.39
31 | 1 | 466.98 | 4.1 | 80.67 | 196 | 5 | 1 | 7 | 0.105 | 1 | 15 | 2 | 0 | 5.1 | 174.3 | 70.62 | 6.92
31 | 1 | 466.98 | 4.1 | 80.67 | 196 | 5 | 1 | 7 | 0.176 | 0.85 | 15 | 2 | 0 | 5.1 | 173.3 | 89.67 | 13.66
31 | 1 | 466.98 | 4.1 | 80.67 | 196 | 5 | 1 | 7 | 0.211 | 0.7 | 15 | 2 | 0 | 5.1 | 162 | 93.28 | 16.41
31 | 1 | 466.98 | 4.1 | 80.67 | 196 | 5 | 1 | 7 | 0.211 | 0.7 | 15 | 2 | 0 | 5.1 | 154.3 | 87.22 | 15.51
31 | 1 | 466.98 | 4.1 | 80.67 | 196 | 5 | 1 | 7 | 0.176 | 1.15 | 15 | 2 | 0 | 5.1 | 145.3 | 77 | 11.96
31 | 1 | 466.98 | 4.1 | 80.67 | 196 | 5 | 1 | 7 | 0.267 | 0.7 | 15 | 2 | 0 | 5.1 | 155 | 91.64 | 19.64
31 | 1 | 466.98 | 4.1 | 80.67 | 196 | 5 | 1 | 7 | 0.176 | 0.85 | 15 | 2 | 0 | 5.1 | 112.9 | 87.46 | 13.37
31 | 1 | 466.98 | 4.1 | 80.67 | 196 | 5 | 1 | 7 | 0.143 | 0.85 | 15 | 2 | 0 | 5.1 | 159.7 | 85.04 | 10.83
31 | 1 | 466.98 | 4.1 | 80.67 | 196 | 5 | 1 | 7 | 0.105 | 0.7 | 15 | 2 | 0 | 5.1 | 155.3 | 84.04 | 8.13
31 | 1 | 466.98 | 4.1 | 80.67 | 196 | 5 | 1 | 7 | 0.267 | 1 | 15 | 2 | 0 | 5.1 | 157.2 | 88.64 | 19.12
31 | 1 | 466.98 | 4.1 | 80.67 | 196 | 5 | 1 | 7 | 0.211 | 1 | 15 | 2 | 0 | 5.1 | 156.5 | 79.94 | 14.41
31 | 1 | 466.98 | 4.1 | 80.67 | 196 | 5 | 1 | 7 | 0.211 | 1 | 15 | 2 | 0 | 5.1 | 140.1 | 96.82 | 16.93
31 | 1 | 466.98 | 4.1 | 80.67 | 196 | 5 | 1 | 7 | 0.176 | 0.55 | 15 | 2 | 0 | 5.1 | 146.4 | 88.21 | 13.47
31 | 1 | 466.98 | 4.1 | 80.67 | 196 | 5 | 1 | 7 | 0.133 | 0.7 | 15 | 2 | 0 | 5.1 | 140 | 78.27 | 9.45
31 | 1 | 466.98 | 4.1 | 80.67 | 196 | 5 | 1 | 7 | 0.105 | 0.7 | 15 | 2 | 0 | 5.1 | 158.6 | 67.76 | 6.66
31 | 1 | 466.98 | 4.1 | 80.67 | 196 | 5 | 1 | 7 | 0.133 | 1 | 15 | 2 | 0 | 5.1 | 138.4 | 64.78 | 7.95
31 | 1 | 466.98 | 4.1 | 80.67 | 196 | 5 | 1 | 7 | 0.105 | 1 | 15 | 2 | 0 | 5.1 | 137.7 | 82.05 | 7.95
31 | 1 | 466.98 | 4.1 | 80.67 | 196 | 5 | 1 | 7 | 0.059 | 0.85 | 15 | 2 | 0 | 5.1 | 148.7 | 15.91 | 0.93
31 | 1 | 466.98 | 4.1 | 80.67 | 196 | 5 | 1 | 7 | 0.267 | 1 | 15 | 2 | 0 | 5.1 | 142.6 | 81.65 | 17.88
31 | 1 | 466.98 | 4.1 | 80.67 | 196 | 5 | 1 | 7 | 0.267 | 0.7 | 15 | 2 | 0 | 5.1 | 147.1 | 89.7 | 19.3
31 | 1 | 466.98 | 4.1 | 80.67 | 196 | 5 | 1 | 7 | 0.133 | 1 | 15 | 2 | 0 | 5.1 | 147.6 | 71.49 | 8.7
31 | 1 | 466.98 | 4.1 | 80.67 | 196 | 5 | 1 | 7 | 0.294 | 0.85 | 15 | 2 | 0 | 5.1 | 150.6 | 92.81 | 21.44
31 | 1 | 466.98 | 4.1 | 80.67 | 196 | 5 | 1 | 7 | 0.133 | 0.7 | 15 | 2 | 0 | 5.1 | 151.1 | 69.22 | 8.45
31 | 1 | 466.98 | 4.1 | 80.67 | 196 | 5 | 1 | 7 | 0.176 | 0.85 | 15 | 2 | 0 | 5.1 | 146.5 | 83.24 | 12.81
40 | 1 | 914.19 | 6.18 | 195.43 | 184 | 13 | 3 | 14 | 0.1 | 2 | 16.7 | 10 | 0 | 5.1 | 151.65 | 74.25 | 6.91
40 | 1 | 285.34 | 3 | 38.77 | 131.5 | 3 | 0 | 4 | 0.1 | 2 | 16.7 | 10 | 0 | 5.1 | 137.06 | 91.1 | 8.35
12 | 1 | 256.1 | 2.01 | 90.71 | 217 | 5 | 2 | 7 | 0.2 | 0.5 | 18 | 4 | 0 | 5.1 | 142.7 | 64.14 | 11.37
12 | 1 | 256.1 | 2.01 | 90.71 | 217 | 5 | 2 | 7 | 0.2 | 0.5 | 18 | 3.03 | 0 | 5.1 | 128.6 | 60.1 | 10.73
12 | 1 | 256.1 | 2.01 | 90.71 | 217 | 5 | 2 | 7 | 0.2 | 0.5 | 18 | 2 | 0 | 5.1 | 114.3 | 58.59 | 10.49
12 | 1 | 256.1 | 2.01 | 90.71 | 217 | 5 | 2 | 7 | 0.13 | 0.5 | 18 | 4 | 0 | 5.1 | 156.6 | 74.38 | 8.82
12 | 1 | 256.1 | 2.01 | 90.71 | 217 | 5 | 2 | 7 | 0.13 | 0.5 | 18 | 3.03 | 0 | 5.1 | 146.7 | 72.74 | 8.64
12 | 1 | 256.1 | 2.01 | 90.71 | 217 | 5 | 2 | 7 | 0.13 | 0.5 | 18 | 2 | 0 | 5.1 | 129.5 | 69.13 | 8.25
12 | 1 | 256.1 | 2.01 | 90.71 | 217 | 5 | 2 | 7 | 0.1 | 0.5 | 18 | 4 | 0 | 5.1 | 170.7 | 83.36 | 7.69
12 | 1 | 256.1 | 2.01 | 90.71 | 217 | 5 | 2 | 7 | 0.1 | 0.5 | 18 | 3.03 | 0 | 5.1 | 154.4 | 81.78 | 7.56
12 | 1 | 256.1 | 2.01 | 90.71 | 217 | 5 | 2 | 7 | 0.1 | 0.5 | 18 | 2 | 0 | 5.1 | 143 | 79.17 | 7.34
12 | 1 | 256.1 | 2.01 | 90.71 | 217 | 5 | 2 | 7 | 0.2 | 1 | 18 | 4 | 0 | 5.1 | 136.3 | 61.67 | 10.98
12 | 1 | 256.1 | 2.01 | 90.71 | 217 | 5 | 2 | 7 | 0.2 | 1 | 18 | 3.03 | 0 | 5.1 | 122.3 | 57.93 | 10.38
12 | 1 | 256.1 | 2.01 | 90.71 | 217 | 5 | 2 | 7 | 0.2 | 1 | 18 | 2 | 0 | 5.1 | 109.1 | 56.21 | 10.11
12 | 1 | 256.1 | 2.01 | 90.71 | 217 | 5 | 2 | 7 | 0.13 | 1 | 18 | 4 | 0 | 5.1 | 148.6 | 73.59 | 8.73
12 | 1 | 256.1 | 2.01 | 90.71 | 217 | 5 | 2 | 7 | 0.13 | 1 | 18 | 3.03 | 0 | 5.1 | 137.2 | 70.38 | 8.38
12 | 1 | 256.1 | 2.01 | 90.71 | 217 | 5 | 2 | 7 | 0.13 | 1 | 18 | 2 | 0 | 5.1 | 122.7 | 68.65 | 8.19
12 | 1 | 256.1 | 2.01 | 90.71 | 217 | 5 | 2 | 7 | 0.1 | 1 | 18 | 4 | 0 | 5.1 | 161.5 | 81.78 | 7.56
12 | 1 | 256.1 | 2.01 | 90.71 | 217 | 5 | 2 | 7 | 0.1 | 1 | 18 | 3.03 | 0 | 5.1 | 149.7 | 80.59 | 7.46
12 | 1 | 256.1 | 2.01 | 90.71 | 217 | 5 | 2 | 7 | 0.1 | 1 | 18 | 2 | 0 | 5.1 | 133.9 | 78.28 | 7.26
12 | 1 | 256.1 | 2.01 | 90.71 | 217 | 5 | 2 | 7 | 0.2 | 1.5 | 18 | 4 | 0 | 5.1 | 129.5 | 57.9 | 10.38
12 | 1 | 256.1 | 2.01 | 90.71 | 217 | 5 | 2 | 7 | 0.2 | 1.5 | 18 | 3.03 | 0 | 5.1 | 113.4 | 54.66 | 9.85
12 | 1 | 256.1 | 2.01 | 90.71 | 217 | 5 | 2 | 7 | 0.2 | 1.5 | 18 | 2 | 0 | 5.1 | 101 | 52.39 | 9.48
12 | 1 | 256.1 | 2.01 | 90.71 | 217 | 5 | 2 | 7 | 0.13 | 1.5 | 18 | 4 | 0 | 5.1 | 142.6 | 70.24 | 8.37
12 | 1 | 256.1 | 2.01 | 90.71 | 217 | 5 | 2 | 7 | 0.13 | 1.5 | 18 | 3.03 | 0 | 5.1 | 132.9 | 66.84 | 7.99
12 | 1 | 256.1 | 2.01 | 90.71 | 217 | 5 | 2 | 7 | 0.13 | 1.5 | 18 | 2 | 0 | 5.1 | 115.7 | 65.25 | 7.82
12 | 1 | 256.1 | 2.01 | 90.71 | 217 | 5 | 2 | 7 | 0.1 | 1.5 | 18 | 4 | 0 | 5.1 | 154.5 | 78.8 | 7.3
12 | 1 | 256.1 | 2.01 | 90.71 | 217 | 5 | 2 | 7 | 0.1 | 1.5 | 18 | 3.03 | 0 | 5.1 | 141.6 | 75.99 | 7.06
12 | 1 | 256.1 | 2.01 | 90.71 | 217 | 5 | 2 | 7 | 0.1 | 1.5 | 18 | 2 | 0 | 5.1 | 125.5 | 73.26 | 6.83
12 | 1 | 263.38 | 2.63 | 32.7 | 180.5 | 3 | 1 | 3 | 0.2 | 0.5 | 18 | 4 | 0 | 5.1 | 154.8 | 60.28 | 10.76
12 | 1 | 263.38 | 2.63 | 32.7 | 180.5 | 3 | 1 | 3 | 0.2 | 0.5 | 18 | 3 | 0 | 5.1 | 139.5 | 56.49 | 10.15
12 | 1 | 263.38 | 2.63 | 32.7 | 180.5 | 3 | 1 | 3 | 0.2 | 0.5 | 18 | 2 | 0 | 5.1 | 124.1 | 55.06 | 9.92
12 | 1 | 263.38 | 2.63 | 32.7 | 180.5 | 3 | 1 | 3 | 0.133 | 0.5 | 18 | 4 | 0 | 5.1 | 169.9 | 69.91 | 8.53
12 | 1 | 263.38 | 2.63 | 32.7 | 180.5 | 3 | 1 | 3 | 0.133 | 0.5 | 18 | 3 | 0 | 5.1 | 159.1 | 68.36 | 8.35
12 | 1 | 263.38 | 2.63 | 32.7 | 180.5 | 3 | 1 | 3 | 0.133 | 0.5 | 18 | 2 | 0 | 5.1 | 140.5 | 64.97 | 7.97
12 | 1 | 263.38 | 2.63 | 32.7 | 180.5 | 3 | 1 | 3 | 0.1 | 0.5 | 18 | 4 | 0 | 5.1 | 185.3 | 78.35 | 7.27
12 | 1 | 263.38 | 2.63 | 32.7 | 180.5 | 3 | 1 | 3 | 0.1 | 0.5 | 18 | 3 | 0 | 5.1 | 167.6 | 76.86 | 7.14
12 | 1 | 263.38 | 2.63 | 32.7 | 180.5 | 3 | 1 | 3 | 0.1 | 0.5 | 18 | 2 | 0 | 5.1 | 155.1 | 74.4 | 6.92
12 | 1 | 263.38 | 2.63 | 32.7 | 180.5 | 3 | 1 | 3 | 0.2 | 1 | 18 | 4 | 0 | 5.1 | 143.6 | 57.96 | 10.39
12 | 1 | 263.38 | 2.63 | 32.7 | 180.5 | 3 | 1 | 3 | 0.2 | 1 | 18 | 3 | 0 | 5.1 | 128.9 | 54.45 | 9.82
12 | 1 | 263.38 | 2.63 | 32.7 | 180.5 | 3 | 1 | 3 | 0.2 | 1 | 18 | 2 | 0 | 5.1 | 114.9 | 52.83 | 9.56
12 | 1 | 263.38 | 2.63 | 32.7 | 180.5 | 3 | 1 | 3 | 0.133 | 1 | 18 | 4 | 0 | 5.1 | 156.6 | 69.16 | 8.44
12 | 1 | 263.38 | 2.63 | 32.7 | 180.5 | 3 | 1 | 3 | 0.133 | 1 | 18 | 3 | 0 | 5.1 | 144.5 | 66.15 | 8.11
12 | 1 | 263.38 | 2.63 | 32.7 | 180.5 | 3 | 1 | 3 | 0.133 | 1 | 18 | 2 | 0 | 5.1 | 129.2 | 64.52 | 7.92
12 | 1 | 263.38 | 2.63 | 32.7 | 180.5 | 3 | 1 | 3 | 0.1 | 1 | 18 | 4 | 0 | 5.1 | 170.1 | 77.9 | 7.23
12 | 1 | 263.38 | 2.63 | 32.7 | 180.5 | 3 | 1 | 3 | 0.1 | 1 | 18 | 3 | 0 | 5.1 | 157.7 | 75.74 | 7.04
12 | 1 | 263.38 | 2.63 | 32.7 | 180.5 | 3 | 1 | 3 | 0.1 | 1 | 18 | 2 | 0 | 5.1 | 141.1 | 73.57 | 6.85
12 | 1 | 263.38 | 2.63 | 32.7 | 180.5 | 3 | 1 | 3 | 0.2 | 1.5 | 18 | 4 | 0 | 5.1 | 139.2 | 54.42 | 9.82
12 | 1 | 263.38 | 2.63 | 32.7 | 180.5 | 3 | 1 | 3 | 0.2 | 1.5 | 18 | 3 | 0 | 5.1 | 121.9 | 51.37 | 9.32
12 | 1 | 263.38 | 2.63 | 32.7 | 180.5 | 3 | 1 | 3 | 0.2 | 1.5 | 18 | 2 | 0 | 5.1 | 108.6 | 49.23 | 8.96
12 | 1 | 263.38 | 2.63 | 32.7 | 180.5 | 3 | 1 | 3 | 0.133 | 1.5 | 18 | 4 | 0 | 5.1 | 153.2 | 66.01 | 8.09
12 | 1 | 263.38 | 2.63 | 32.7 | 180.5 | 3 | 1 | 3 | 0.133 | 1.5 | 18 | 3 | 0 | 5.1 | 142.8 | 62.82 | 7.73
12 | 1 | 263.38 | 2.63 | 32.7 | 180.5 | 3 | 1 | 3 | 0.133 | 1.5 | 18 | 2 | 0 | 5.1 | 124.3 | 61.32 | 7.56
12 | 1 | 263.38 | 2.63 | 32.7 | 180.5 | 3 | 1 | 3 | 0.1 | 1.5 | 18 | 4 | 0 | 5.1 | 166 | 74.05 | 6.89
12 | 1 | 263.38 | 2.63 | 32.7 | 180.5 | 3 | 1 | 3 | 0.1 | 1.5 | 18 | 3 | 0 | 5.1 | 152.1 | 71.42 | 6.67
12 | 1 | 263.38 | 2.63 | 32.7 | 180.5 | 3 | 1 | 3 | 0.1 | 1.5 | 18 | 2 | 0 | 5.1 | 134.9 | 68.85 | 6.44
12 | 1 | 319.86 | 0.87 | 19.37 | 105 | 3 | 0 | 5 | 0.025 | 0 | 0 | 3.33 | 0 | 5.1 | 220 | 3.12 | 0.52
62.5 | 1 | 196.21 | 2.95 | 30.21 | 174 | 2 | 0 | 2 | 0.01 | 0.25 | 29 | 1 | 0 | 5.1 | 164 | 33 | 0.31
62.5 | 1 | 166.14 | -1.05 | 83.54 | 300 | 4 | 2 | 6 | 0.01 | 0.25 | 29 | 1 | 0 | 5.1 | 164 | 41.5 | 0.39
31 | 1 | 206.29 | 3.07 | 37.3 | 54 | 1 | 1 | 2 | 0.056 | 0.5 | 18 | 2 | -2 | 5.1 | 234.1 | 93.4 | 4.93
31 | 1 | 206.29 | 3.07 | 37.3 | 54 | 1 | 1 | 2 | 0.056 | 0.3 | 15 | 2 | -2 | 5.1 | 146 | 87.5 | 4.64
31 | 1 | 206.29 | 3.07 | 37.3 | 54 | 1 | 1 | 2 | 0.056 | 1 | 29 | 2 | -2 | 5.1 | 159.5 | 85.1 | 4.51
62.5 | 1 | 137.14 | -0.31 | 68.01 | 171.4 | 3 | 2 | 4 | 0.706 | 0.1 | 20.5 | 4 | 0 | 5.1 | 185 | 10 | 0.5
18.7 | 1 | 602.81 | 8.91 | 111.9 | 132 | 6 | 3 | 6 | 0.05 | 0.03 | 13 | 2 | 0 | 5.1 | 90.21 | 53.43 | 2.6
18.7 | 1 | 602.81 | 8.91 | 111.9 | 132 | 6 | 3 | 6 | 0.1 | 0.03 | 13 | 2 | 0 | 5.1 | 88.05 | 88.32 | 8.12
18.7 | 1 | 602.81 | 8.91 | 111.9 | 132 | 6 | 3 | 6 | 0.15 | 0.03 | 13 | 2 | 0 | 5.1 | 95.45 | 60.61 | 8.33
10 | 1 | 668.6 | 3.11 | 197.24 | 118 | 15 | 0 | 15 | 0.389 | 1 | 15 | 4 | 0 | 5.1 | 145 | 90.51 | 17.07
5 | 1 | 166.18 | 1.6 | 46.53 | 146 | 3 | 1 | 3 | 0.667 | 0.8 | 29 | 3 | 0 | 5.1 | 237.7 | 86.26 | 36.51
31 | 1 | 300.44 | 5.6 | 37.3 | 181 | 1 | 1 | 2 | 0.125 | 0 | 0 | 2.86 | 0 | 5.1 | 220 | 98.8 | 11
31 | 1 | 622.76 | 7.16 | 61.86 | 217.5 | 8 | 0 | 8 | 0.03 | 2 | 18 | 4 | 0 | 5.1 | 177 | 63.72 | 1.88
45 | 1 | 557.61 | 0.83 | 180.97 | 100.5 | 14 | 2 | 16 | 0.1 | 0.5 | 29 | 3.33 | 0 | 5.1 | 209.53 | 40 | 3.85
45 | 1 | 557.61 | 0.83 | 180.97 | 100.5 | 14 | 2 | 16 | 0.05 | 0.5 | 29 | 3.33 | 0 | 5.1 | 189.4 | 30 | 1.48
6 | 1 | 853.92 | 3.74 | 221.29 | 214.5 | 14 | 4 | 15 | 0.01 | 0.25 | 29 | 2 | 0 | 5.1 | 122 | 82.73 | 0.82
14.5 | 1 | 853.92 | 3.74 | 221.29 | 214.5 | 14 | 4 | 15 | 0.01 | 0.25 | 29 | 2 | 0 | 5.1 | 133 | 81.82 | 0.81
63.6 | 3 | 853.92 | 3.74 | 221.29 | 214.5 | 14 | 4 | 15 | 0.01 | 0.25 | 29 | 2 | 0 | 5.1 | 160 | 81.82 | 0.81
31 | 1 | 359.35 | 0.76 | 122.91 | 88.5 | 8 | 3 | 10 | 0.2 | 1 | 18 | 3 | 0 | 5.1 | 144.5 | 88.4 | 16.98
29.19 | 3 | 244.27 | 3.68 | 37.3 | 110.1 | 1 | 1 | 3 | 0.417 | 1 | 29 | 2 | -2 | 5.1 | 240 | 76.37 | 24.14
29.19 | 3 | 244.27 | 3.68 | 37.3 | 110.1 | 1 | 1 | 3 | 0.417 | 1 | 29 | 2 | -2 | 5.1 | 205.3 | 97.75 | 28.94
29.19 | 3 | 244.27 | 3.68 | 37.3 | 110.1 | 1 | 1 | 3 | 0.417 | 2 | 29 | 2 | -2 | 5.1 | 236 | 77.36 | 24.38
29.19 | 3 | 244.27 | 3.68 | 37.3 | 110.1 | 1 | 1 | 3 | 0.417 | 2 | 29 | 2 | -2 | 5.1 | 186 | 87.11 | 26.63
29.19 | 3 | 244.27 | 3.68 | 37.3 | 110.1 | 1 | 1 | 3 | 0.417 | 1 | 29 | 2 | -1 | 5.1 | 182 | 52.68 | 18
29.19 | 3 | 244.27 | 3.68 | 37.3 | 110.1 | 1 | 1 | 3 | 0.417 | 1 | 29 | 2 | -1 | 5.1 | 203.3 | 77.75 | 24.47
29.19 | 3 | 244.27 | 3.68 | 37.3 | 110.1 | 1 | 1 | 3 | 0.417 | 2 | 29 | 2 | -1 | 5.1 | 183 | 59.54 | 19.88
29.19 | 3 | 244.27 | 3.68 | 37.3 | 110.1 | 1 | 1 | 3 | 0.417 | 2 | 29 | 2 | -1 | 5.1 | 175.7 | 74.38 | 23.66
29.19 | 3 | 244.27 | 3.68 | 37.3 | 110.1 | 1 | 1 | 3 | 0.417 | 1.5 | 29 | 2 | -1 | 5.1 | 179.3 | 85.18 | 26.19
29.19 | 3 | 244.27 | 3.68 | 37.3 | 110.1 | 1 | 1 | 3 | 0.417 | 1.5 | 29 | 2 | -1 | 5.1 | 203.3 | 38.46 | 13.81
29.19 | 3 | 244.27 | 3.68 | 37.3 | 110.1 | 1 | 1 | 3 | 0.417 | 2.34 | 29 | 2 | -1 | 5.1 | 166 | 66.69 | 21.75
29.19 | 3 | 244.27 | 3.68 | 37.3 | 110.1 | 1 | 1 | 3 | 0.417 | 0.66 | 29 | 2 | -1 | 5.1 | 183 | 63.76 | 20.99
29.19 | 3 | 244.27 | 3.68 | 37.3 | 110.1 | 1 | 1 | 3 | 0.417 | 1.5 | 29 | 2 | 0 | 5.1 | 185 | 65.34 | 21.4
29.19 | 3 | 244.27 | 3.68 | 37.3 | 110.1 | 1 | 1 | 3 | 0.417 | 1.5 | 29 | 2 | -2 | 5.1 | 201.7 | 82.52 | 25.59
29.19 | 3 | 244.27 | 3.68 | 37.3 | 110.1 | 1 | 1 | 3 | 0.417 | 1.5 | 29 | 2 | -1 | 5.1 | 182.3 | 68.22 | 22.13
29.19 | 3 | 244.27 | 3.68 | 37.3 | 110.1 | 1 | 1 | 3 | 0.417 | 1.5 | 29 | 2 | -1 | 5.1 | 179 | 64.94 | 21.3
95.5 | 3 | 244.27 | 3.68 | 37.3 | 110.1 | 1 | 1 | 3 | 0.417 | 1 | 29 | 2 | -2 | 5.1 | 232.8 | 94.6 | 28.27
236.37 | 1 | 368.39 | 3.37 | 93.06 | 183 | 6 | 2 | 6 | 0.056 | 1 | 18 | 2 | 0 | 5.1 | 214 | 48.15 | 2.65
236.37 | 1 | 327.12 | 3.86 | 92.47 | 227.5 | 4 | 2 | 8 | 0.056 | 1 | 18 | 2 | 0 | 5.1 | 215.6 | 70.23 | 4.31
29.19 | 3 | 255.27 | 2.97 | 59.42 | 182.5 | 3 | 1 | 4 | 0.059 | 1 | 18 | 2 | -2 | 5.1 | 566.5 | 87.69 | 4.91
29.19 | 3 | 255.27 | 2.97 | 59.42 | 182.5 | 3 | 1 | 4 | 0.176 | 1 | 18 | 2 | -2 | 5.1 | 597.6 | 90.26 | 13.74
29.19 | 3 | 255.27 | 2.97 | 59.42 | 182.5 | 3 | 1 | 4 | 0.059 | 2 | 18 | 2 | -2 | 5.1 | 605 | 82.57 | 4.63
29.19 | 3 | 255.27 | 2.97 | 59.42 | 182.5 | 3 | 1 | 4 | 0.176 | 2 | 18 | 2 | -2 | 5.1 | 611.2 | 90.85 | 13.82
29.19 | 3 | 255.27 | 2.97 | 59.42 | 182.5 | 3 | 1 | 4 | 0.053 | 1 | 18 | 2 | -2 | 5.1 | 539 | 85.14 | 4.29
29.19 | 3 | 255.27 | 2.97 | 59.42 | 182.5 | 3 | 1 | 4 | 0.158 | 1 | 18 | 2 | -2 | 5.1 | 532.1 | 89.29 | 12.36
29.19 | 3 | 255.27 | 2.97 | 59.42 | 182.5 | 3 | 1 | 4 | 0.053 | 2 | 18 | 2 | -2 | 5.1 | 784.3 | 89.93 | 4.52
29.19 | 3 | 255.27 | 2.97 | 59.42 | 182.5 | 3 | 1 | 4 | 0.158 | 2 | 18 | 2 | -2 | 5.1 | 641.5 | 89.01 | 12.32
29.19 | 3 | 255.27 | 2.97 | 59.42 | 182.5 | 3 | 1 | 4 | 0.158 | 2 | 18 | 2 | -1 | 5.1 | 348.3 | 66.5 | 9.5
29.19 | 3 | 255.27 | 2.97 | 59.42 | 182.5 | 3 | 1 | 4 | 0.053 | 2 | 18 | 2 | -1 | 5.1 | 280.1 | 49.79 | 2.55
29.19 | 3 | 255.27 | 2.97 | 59.42 | 182.5 | 3 | 1 | 4 | 0.158 | 1 | 18 | 2 | -1 | 5.1 | 324.3 | 80.02 | 11.22
29.19 | 3 | 255.27 | 2.97 | 59.42 | 182.5 | 3 | 1 | 4 | 0.053 | 1 | 18 | 2 | -1 | 5.1 | 265.4 | 62.05 | 3.16
29.19 | 3 | 255.27 | 2.97 | 59.42 | 182.5 | 3 | 1 | 4 | 0.176 | 2 | 18 | 2 | -1 | 5.1 | 408.9 | 45.54 | 7.44
29.19 | 3 | 255.27 | 2.97 | 59.42 | 182.5 | 3 | 1 | 4 | 0.059 | 2 | 18 | 2 | -1 | 5.1 | 318.4 | 39.79 | 2.29
29.19 | 3 | 255.27 | 2.97 | 59.42 | 182.5 | 3 | 1 | 4 | 0.176 | 1 | 18 | 2 | -1 | 5.1 | 327.6 | 69.51 | 10.93
29.19 | 3 | 255.27 | 2.97 | 59.42 | 182.5 | 3 | 1 | 4 | 0.059 | 1 | 18 | 2 | -1 | 5.1 | 269.9 | 72.74 | 4.1
29.19 | 3 | 255.27 | 2.97 | 59.42 | 182.5 | 3 | 1 | 4 | 0.222 | 1.5 | 18 | 2 | -1 | 5.1 | 433.9 | 77.23 | 14.65
29.19 | 3 | 255.27 | 2.97 | 59.42 | 182.5 | 3 | 1 | 4 | 0.125 | 1.5 | 18 | 2 | -1 | 5.1 | 326.7 | 0 | 0
29.19 | 3 | 255.27 | 2.97 | 59.42 | 182.5 | 3 | 1 | 4 | 0.111 | 2.5 | 18 | 2 | -1 | 5.1 | 368.2 | 80.29 | 8.19
29.19 | 3 | 255.27 | 2.97 | 59.42 | 182.5 | 3 | 1 | 4 | 0.111 | 0.5 | 18 | 2 | -1 | 5.1 | 343.8 | 80.34 | 8.2
29.19 | 3 | 255.27 | 2.97 | 59.42 | 182.5 | 3 | 1 | 4 | 0.1 | 1.5 | 18 | 2 | -1 | 5.1 | 421 | 77.15 | 7.16
29.19 | 3 | 255.27 | 2.97 | 59.42 | 182.5 | 3 | 1 | 4 | 0.125 | 1.5 | 18 | 2 | -1 | 5.1 | 340.4 | 68.48 | 7.89
29.19 | 3 | 255.27 | 2.97 | 59.42 | 182.5 | 3 | 1 | 4 | 0.111 | 1.5 | 18 | 2 | 0 | 5.1 | 321.4 | 58.7 | 6.12
29.19 | 3 | 255.27 | 2.97 | 59.42 | 182.5 | 3 | 1 | 4 | 0.111 | 1.5 | 18 | 2 | -2 | 5.1 | 611.8 | 86.39 | 8.76
29.19 | 3 | 255.27 | 2.97 | 59.42 | 182.5 | 3 | 1 | 4 | 0.111 | 1.5 | 18 | 2 | -1 | 5.1 | 354.6 | 62.01 | 6.45
29.19 | 3 | 255.27 | 2.97 | 59.42 | 182.5 | 3 | 1 | 4 | 0.111 | 1.5 | 18 | 2 | -1 | 5.1 | 357.8 | 62.09 | 6.45
1.22 | 1 | 315.68 | 4.07 | 38.33 | 140 | 2 | 1 | 7 | 0.05 | 1 | 20.5 | 20 | 0 | 5.1 | 217 | 85.9 | 4.3
1.22 | 1 | 293.37 | 2.93 | 78.29 | 81.5 | 5 | 0 | 5 | 0.1 | 0.25 | 29 | 2 | 0 | 5.1 | 136.25 | 41.21 | 3.96
1.22 | 1 | 293.37 | 2.93 | 78.29 | 81.5 | 5 | 0 | 5 | 0.1 | 0.5 | 29 | 2 | 0 | 5.1 | 145.2 | 37.61 | 3.62
1.22 | 1 | 293.37 | 2.93 | 78.29 | 81.5 | 5 | 0 | 5 | 0.1 | 0.75 | 29 | 2 | 0 | 5.1 | 153.3 | 39.55 | 3.8
1.22 | 1 | 293.37 | 2.93 | 78.29 | 81.5 | 5 | 0 | 5 | 0.1 | 0.25 | 29 | 2 | 0 | 5.1 | 139.45 | 50.53 | 4.81
1.22 | 1 | 293.37 | 2.93 | 78.29 | 81.5 | 5 | 0 | 5 | 0.1 | 0.5 | 29 | 2 | 0 | 5.1 | 154.65 | 45.99 | 4.4
1.22 | 1 | 293.37 | 2.93 | 78.29 | 81.5 | 5 | 0 | 5 | 0.1 | 0.75 | 29 | 2 | 0 | 5.1 | 158.05 | 47.87 | 4.57
1.22 | 1 | 293.37 | 2.93 | 78.29 | 81.5 | 5 | 0 | 5 | 0.1 | 0.25 | 29 | 2 | 0 | 5.1 | 158.7 | 56.75 | 5.37
1.22 | 1 | 293.37 | 2.93 | 78.29 | 81.5 | 5 | 0 | 5 | 0.1 | 0.5 | 29 | 2 | 0 | 5.1 | 161.65 | 53.26 | 5.06
1.22 | 1 | 293.37 | 2.93 | 78.29 | 81.5 | 5 | 0 | 5 | 0.1 | 0.75 | 29 | 2 | 0 | 5.1 | 174.9 | 57.38 | 5.43
1.22 | 1 | 293.37 | 2.93 | 78.29 | 81.5 | 5 | 0 | 5 | 0.067 | 0.25 | 29 | 2 | 0 | 5.1 | 117.8 | 43.29 | 2.81
1.22 | 1 | 293.37 | 2.93 | 78.29 | 81.5 | 5 | 0 | 5 | 0.067 | 0.5 | 29 | 2 | 0 | 5.1 | 129.2 | 44.66 | 2.89
1.22 | 1 | 293.37 | 2.93 | 78.29 | 81.5 | 5 | 0 | 5 | 0.067 | 0.75 | 29 | 2 | 0 | 5.1 | 131.4 | 42.42 | 2.75
1.22 | 1 | 293.37 | 2.93 | 78.29 | 81.5 | 5 | 0 | 5 | 0.067 | 0.25 | 29 | 2 | 0 | 5.1 | 127 | 54.82 | 3.53
1.22 | 1 | 293.37 | 2.93 | 78.29 | 81.5 | 5 | 0 | 5 | 0.067 | 0.5 | 29 | 2 | 0 | 5.1 | 140.65 | 48.66 | 3.14
1.22 | 1 | 293.37 | 2.93 | 78.29 | 81.5 | 5 | 0 | 5 | 0.067 | 0.75 | 29 | 2 | 0 | 5.1 | 152.65 | 52.66 | 3.39
1.22 | 1 | 293.37 | 2.93 | 78.29 | 81.5 | 5 | 0 | 5 | 0.067 | 0.25 | 29 | 2 | 0 | 5.1 | 141.4 | 58.52 | 3.75
1.22 | 1 | 293.37 | 2.93 | 78.29 | 81.5 | 5 | 0 | 5 | 0.067 | 0.5 | 29 | 2 | 0 | 5.1 | 156.3 | 55.04 | 3.54
1.22 | 1 | 293.37 | 2.93 | 78.29 | 81.5 | 5 | 0 | 5 | 0.067 | 0.75 | 29 | 2 | 0 | 5.1 | 161.2 | 57.14 | 3.67
1.22 | 1 | 293.37 | 2.93 | 78.29 | 81.5 | 5 | 0 | 5 | 0.05 | 0.25 | 29 | 2 | 0 | 5.1 | 143.66 | 36.66 | 1.8
1.22 | 1 | 293.37 | 2.93 | 78.29 | 81.5 | 5 | 0 | 5 | 0.05 | 0.5 | 29 | 2 | 0 | 5.1 | 149.43 | 43.18 | 2.11
1.22 | 1 | 293.37 | 2.93 | 78.29 | 81.5 | 5 | 0 | 5 | 0.05 | 0.75 | 29 | 2 | 0 | 5.1 | 163.35 | 39.11 | 1.92
1.22 | 1 | 293.37 | 2.93 | 78.29 | 81.5 | 5 | 0 | 5 | 0.05 | 0.25 | 29 | 2 | 0 | 5.1 | 136.4 | 49.03 | 2.39
1.22 | 1 | 293.37 | 2.93 | 78.29 | 81.5 | 5 | 0 | 5 | 0.05 | 0.5 | 29 | 2 | 0 | 5.1 | 151.25 | 52.53 | 2.56
1.22 | 1 | 293.37 | 2.93 | 78.29 | 81.5 | 5 | 0 | 5 | 0.05 | 0.75 | 29 | 2 | 0 | 5.1 | 166.3 | 46.35 | 2.27
1.22 | 1 | 293.37 | 2.93 | 78.29 | 81.5 | 5 | 0 | 5 | 0.05 | 0.25 | 29 | 2 | 0 | 5.1 | 153.26 | 61.65 | 2.99
1.22 | 1 | 293.37 | 2.93 | 78.29 | 81.5 | 5 | 0 | 5 | 0.05 | 0.5 | 29 | 2 | 0 | 5.1 | 165.96 | 59.7 | 2.9
1.22 | 1 | 293.37 | 2.93 | 78.29 | 81.5 | 5 | 0 | 5 | 0.05 | 0.75 | 29 | 2 | 0 | 5.1 | 180.15 | 54.32 | 2.64
108.95 | 1 | 521.44 | 4.87 | 93.81 | 219 | 6 | 1 | 8 | 0.333 | 0.1 | 15 | 2 | 0 | 5.1 | 117 | 90 | 22.4
10 | 1 | 272.78 | 2.19 | 55.56 | 155.5 | 4 | 1 | 5 | 0.01 | 0 | 0 | 3 | -1 | 5.8 | 164 | 14.5 | 0.2
10 | 1 | 272.78 | 2.19 | 55.56 | 155.5 | 4 | 1 | 5 | 0.02 | 0 | 0 | 3 | -1 | 5.8 | 184.1 | 11 | 0.3
10 | 1 | 272.78 | 2.19 | 55.56 | 155.5 | 4 | 1 | 5 | 0.04 | 0 | 0 | 3 | -1 | 5.8 | 198 | 8.9 | 0.6
10 | 1 | 272.78 | 2.19 | 55.56 | 155.5 | 4 | 1 | 5 | 0.06 | 0 | 0 | 3 | -1 | 5.8 | 203.6 | 7.6 | 1.5
10 | 1 | 272.78 | 2.19 | 55.56 | 155.5 | 4 | 1 | 5 | 0.1 | 0 | 0 | 3 | -1 | 5.8 | 209.5 | 6.3 | 4.6
10 | 1 | 272.78 | 2.19 | 55.56 | 155.5 | 4 | 1 | 5 | 0.01 | 0 | 0 | 3 | 1 | 5.8 | 129.1 | 62 | 0.7
10 | 1 | 272.78 | 2.19 | 55.56 | 155.5 | 4 | 1 | 5 | 0.02 | 0 | 0 | 3 | 1 | 5.8 | 146 | 58.2 | 1.3
10 | 1 | 272.78 | 2.19 | 55.56 | 155.5 | 4 | 1 | 5 | 0.04 | 0 | 0 | 3 | 1 | 5.8 | 158.9 | 44.7 | 2
10 | 1 | 272.78 | 2.19 | 55.56 | 155.5 | 4 | 1 | 5 | 0.06 | 0 | 0 | 3 | 1 | 5.8 | 161.8 | 37.7 | 2.6
10 | 1 | 272.78 | 2.19 | 55.56 | 155.5 | 4 | 1 | 5 | 0.1 | 0 | 0 | 3 | 1 | 5.8 | 186.5 | 28.3 | 3.2
10 | 1 | 272.35 | 0.12 | 118.56 | 61 | 4 | 1 | 6 | 0.01 | 0 | 0 | 3 | -1 | 5.8 | 148.3 | 36.2 | 0.4
10 | 1 | 272.35 | 0.12 | 118.56 | 61 | 4 | 1 | 6 | 0.02 | 0 | 0 | 3 | -1 | 5.8 | 135 | 41.4 | 0.9
10 | 1 | 272.35 | 0.12 | 118.56 | 61 | 4 | 1 | 6 | 0.04 | 0 | 0 | 3 | -1 | 5.8 | 81.8 | 44.1 | 2.1
10 | 1 | 272.35 | 0.12 | 118.56 | 61 | 4 | 1 | 6 | 0.06 | 0 | 0 | 3 | -1 | 5.8 | 56.2 | 39 | 2.8
10 | 1 | 272.35 | 0.12 | 118.56 | 61 | 4 | 1 | 6 | 0.1 | 0 | 0 | 3 | -1 | 5.8 | 20.2 | 34.8 | 4.1
51.68 | 1 | 853.92 | 3.74 | 221.29 | 214.5 | 14 | 4 | 15 | 0.04 | 1 | 18 | 20 | 0 | 5.1 | 103.7 | 52.5 | 2.1
44.49 | 1 | 361.37 | 1.54 | 75.01 | 226 | 6 | 1 | 8 | 0.08 | 0.1 | 29 | 2 | 0 | 5.1 | 80 | 15 | 0.65
1.33 | 1 | 252.27 | 2.64 | 63.4 | 215.5 | 2 | 1 | 4 | 0.05 | 0 | 0 | 5 | 0 | 5.1 | 148.3 | 69.79 | 3.37
1.33 | 1 | 252.27 | 2.64 | 63.4 | 215.5 | 2 | 1 | 4 | 0.05 | 0.03 | 13 | 5 | 0 | 5.1 | 160.2 | 72.13 | 3.48
15.1 | 1 | 317.34 | 4.3 | 66.4 | 280 | 2 | 2 | 4 | 0.1 | 0.2 | 18 | 10 | 0 | 5.8 | 166.63 | 62 | 4.67
31 | 1 | 300.05 | 1.7 | 70 | 270 | 2 | 2 | 5 | 0.1 | 1 | 18 | 10 | 0 | 7.2 | 175.1 | 45.13 | 5.38
46 | 1 | 435.89 | 2.52 | 88.18 | 230 | 6 | 1 | 10 | 0.035 | 0.5 | 29 | 3 | 0 | 5.1 | 205.5 | 91.35 | 3.72
19 | 1 | 392.47 | 1.9 | 94.83 | 263 | 5 | 3 | 6 | 0.2 | 0 | 0 | 2 | 1 | 5.1 | 217.5 | 34.57 | 6.47